## CITRINE_hardness_dataset_sorted
Al | Co | Cr | Fe | Ni | Ti | Mo | HV
1 | 0 | 0 | 0 | 0 | 0 | 0 | 167
0 | 1 | 0 | 0 | 0 | 0 | 0 | 1043
0 | 0 | 1 | 0 | 0 | 0 | 0 | 1060
0 | 0 | 0 | 1 | 0 | 0 | 0 | 608
0 | 0 | 0 | 0 | 1 | 0 | 0 | 638
0 | 0 | 0 | 0 | 0 | 1 | 0 | 970
0 | 0 | 0 | 0 | 0 | 0 | 1 | 1530
0.03225806451612903 | 0.24193548387096772 | 0.16129032258064516 | 0.16129032258064516 | 0.24193548387096772 | 0.16129032258064516 | 0.0 | 717
0.058823529411764705 | 0.23529411764705882 | 0.23529411764705882 | 0.23529411764705882 | 0.23529411764705882 | 0.0 | 0.0 | 113
0.07692307692307693 | 0.3076923076923077 | 0.0 | 0.3076923076923077 | 0.3076923076923077 | 0.0 | 0.0 | 138
0.03508771929824561 | 0.2631578947368421 | 0.17543859649122806 | 0.17543859649122806 | 0.2631578947368421 | 0.08771929824561403 | 0.0 | 487
0.08571428571428572 | 0.22857142857142856 | 0.22857142857142856 | 0.22857142857142856 | 0.22857142857142856 | 0.0 | 0.0 | 196
0.23809523809523808 | 0.19047619047619047 | 0.19047619047619047 | 0.19047619047619047 | 0.19047619047619047 | 0.0 | 0.0 | 499
0.2727272727272727 | 0.18181818181818182 | 0.18181818181818182 | 0.18181818181818182 | 0.18181818181818182 | 0.0 | 0.0 | 517
0.07692307692307693 | 0.28846153846153844 | 0.1923076923076923 | 0.1923076923076923 | 0.1923076923076923 | 0.05769230769230769 | 0.0 | 515
0.1 | 0.2 | 0.2 | 0.2 | 0.2 | 0.0 | 0.1 | 425
0.1111111111111111 | 0.2222222222222222 | 0.2222222222222222 | 0.2222222222222222 | 0.2222222222222222 | 0.0 | 0.0 | 209
0.14285714285714285 | 0.2857142857142857 | 0.0 | 0.2857142857142857 | 0.2857142857142857 | 0.0 | 0.0 | 212
0.13043478260869565 | 0.2173913043478261 | 0.2173913043478261 | 0.2173913043478261 | 0.2173913043478261 | 0.0 | 0.0 | 228
0.15789473684210525 | 0.21052631578947367 | 0.21052631578947367 | 0.21052631578947367 | 0.21052631578947367 | 0.0 | 0.0 | 280
0.2 | 0.26666666666666666 | 0.0 | 0.26666666666666666 | 0.26666666666666666 | 0.0 | 0.0 | 385
0.175 | 0.075 | 0.25 | 0.25 | 0.25 | 0.0 | 0.0 | 624
0.1794871794871795 | 0.20512820512820512 | 0.20512820512820512 | 0.20512820512820512 | 0.20512820512820512 | 0.0 | 0.0 | 361
0.13333333333333333 | 0.16666666666666666 | 0.16666666666666666 | 0.16666666666666666 | 0.16666666666666666 | 0.19999999999999998 | 0.0 | 856.9
0.18367346938775508 | 0.2040816326530612 | 0.2040816326530612 | 0.2040816326530612 | 0.2040816326530612 | 0.0 | 0.0 | 511
0.16666666666666666 | 0.18518518518518517 | 0.18518518518518517 | 0.18518518518518517 | 0.18518518518518517 | 0.09259259259259259 | 0.0 | 623
0.2727272727272727 | 0.18181818181818182 | 0.18181818181818182 | 0.18181818181818182 | 0.18181818181818182 | 0.0 | 0.0 | 402
0.19999999999999998 | 0.16666666666666666 | 0.16666666666666666 | 0.16666666666666666 | 0.16666666666666666 | 0.13333333333333333 | 0.0 | 639.6
0.25 | 0.16666666666666666 | 0.16666666666666666 | 0.16666666666666666 | 0.16666666666666666 | 0.0 | 0.08333333333333333 | 655
0.38461538461538464 | 0.15384615384615385 | 0.15384615384615385 | 0.15384615384615385 | 0.15384615384615385 | 0.0 | 0.0 | 487
0.3076923076923077 | 0.15384615384615385 | 0.15384615384615385 | 0.15384615384615385 | 0.15384615384615385 | 0.0 | 0.07692307692307693 | 605
0.25 | 0.16666666666666666 | 0.16666666666666666 | 0.16666666666666666 | 0.16666666666666666 | 0.08333333333333333 | 0.0 | 641.7
0.3 | 0.16666666666666666 | 0.16666666666666666 | 0.16666666666666666 | 0.16666666666666666 | 0.03333333333333333 | 0.0 | 605.5
0.1 | 0.25 | 0.08 | 0.15 | 0.36 | 0.06 | 0.0 | 343
0.3333333333333333 | 0.16666666666666666 | 0.16666666666666666 | 0.16666666666666666 | 0.16666666666666666 | 0.0 | 0.0 | 512
0.3333333333333333 | 0.16666666666666666 | 0.16666666666666666 | 0.16666666666666666 | 0.16666666666666666 | 0.0 | 0.0 | 432
0.2857142857142857 | 0.14285714285714285 | 0.14285714285714285 | 0.14285714285714285 | 0.14285714285714285 | 0.14285714285714285 | 0.0 | 643
0.3333333333333333 | 0.16666666666666666 | 0.16666666666666666 | 0.16666666666666666 | 0.16666666666666666 | 0.0 | 0.0 | 581.7
0.42857142857142855 | 0.14285714285714285 | 0.14285714285714285 | 0.14285714285714285 | 0.14285714285714285 | 0.0 | 0.0 | 506
0.2 | 0.2 | 0.2 | 0.2 | 0.2 | 0.0 | 0.0 | 395
0.2 | 0.1 | 0.2 | 0.2 | 0.2 | 0.0 | 0.1 | 801
0.16666666666666666 | 0.25 | 0.16666666666666666 | 0.16666666666666666 | 0.16666666666666666 | 0.0 | 0.08333333333333333 | 741
0.15384615384615385 | 0.3076923076923077 | 0.15384615384615385 | 0.15384615384615385 | 0.15384615384615385 | 0.0 | 0.07692307692307693 | 586
0.19607843137254904 | 0.19607843137254904 | 0.19607843137254904 | 0.11764705882352941 | 0.19607843137254904 | 0.0 | 0.09803921568627452 | 754
0.16666666666666666 | 0.16666666666666666 | 0.16666666666666666 | 0.25 | 0.16666666666666666 | 0.0 | 0.08333333333333333 | 635
0.18181818181818182 | 0.18181818181818182 | 0.18181818181818182 | 0.18181818181818182 | 0.18181818181818182 | 0.0 | 0.09090909090909091 | 755
0.15384615384615385 | 0.15384615384615385 | 0.15384615384615385 | 0.3076923076923077 | 0.15384615384615385 | 0.0 | 0.07692307692307693 | 639
0.2222222222222222 | 0.2222222222222222 | 0.2222222222222222 | 0.2222222222222222 | 0.0 | 0.0 | 0.1111111111111111 | 857
0.18181818181818182 | 0.18181818181818182 | 0.18181818181818182 | 0.18181818181818182 | 0.18181818181818182 | 0.0 | 0.09090909090909091 | 715
0.18181818181818182 | 0.18181818181818182 | 0.18181818181818182 | 0.18181818181818182 | 0.18181818181818182 | 0.0 | 0.09090909090909091 | 796
0.18181818181818182 | 0.18181818181818182 | 0.18181818181818182 | 0.18181818181818182 | 0.18181818181818182 | 0.0 | 0.09090909090909091 | 730
0.2 | 0.2 | 0.2 | 0.2 | 0.1 | 0.0 | 0.1 | 708
0.16666666666666666 | 0.16666666666666666 | 0.16666666666666666 | 0.16666666666666666 | 0.25 | 0.0 | 0.08333333333333333 | 586
0.15384615384615385 | 0.15384615384615385 | 0.15384615384615385 | 0.15384615384615385 | 0.3076923076923077 | 0.0 | 0.07692307692307693 | 395
0.2 | 0.2 | 0.2 | 0.2 | 0.2 | 0.0 | 0.0 | 550
0.2 | 0.2 | 0.2 | 0.2 | 0.2 | 0.0 | 0.0 | 433
0.2 | 0.2 | 0.2 | 0.2 | 0.2 | 0.0 | 0.0 | 520
0.25 | 0.25 | 0.0 | 0.25 | 0.25 | 0.0 | 0.0 | 456
0.06976744186046512 | 0.23255813953488372 | 0.23255813953488372 | 0.23255813953488372 | 0.23255813953488372 | 0.0 | 0.0 | 132
0.16666666666666666 | 0.16666666666666666 | 0.16666666666666666 | 0.16666666666666666 | 0.16666666666666666 | 0.16666666666666666 | 0.0 | 703
0.25 | 0.25 | 0.25 | 0.0 | 0.25 | 0.0 | 0.0 | 1183
0.2 | 0.2 | 0.2 | 0.2 | 0.2 | 0.0 | 0.0 | 519
0.25 | 0.0 | 0.25 | 0.25 | 0.25 | 0.0 | 0.0 | 472
0.2 | 0.0 | 0.2 | 0.2 | 0.2 | 0.0 | 0.2 | 905
0.23809523809523808 | 0.0 | 0.23809523809523808 | 0.23809523809523808 | 0.23809523809523808 | 0.0 | 0.047619047619047616 | 549
0.2222222222222222 | 0.0 | 0.2222222222222222 | 0.2222222222222222 | 0.2222222222222222 | 0.0 | 0.1111111111111111 | 623.7
0.2222222222222222 | 0.0 | 0.2222222222222222 | 0.2222222222222222 | 0.2222222222222222 | 0.0 | 0.1111111111111111 | 622
0.21052631578947367 | 0.0 | 0.21052631578947367 | 0.21052631578947367 | 0.21052631578947367 | 0.05263157894736842 | 0.10526315789473684 | 712
0.2040816326530612 | 0.0 | 0.2040816326530612 | 0.2040816326530612 | 0.2040816326530612 | 0.08163265306122448 | 0.1020408163265306 | 731.9
0.2 | 0.0 | 0.2 | 0.2 | 0.2 | 0.1 | 0.1 | 751.7
0.19607843137254904 | 0.0 | 0.19607843137254904 | 0.19607843137254904 | 0.19607843137254904 | 0.11764705882352941 | 0.09803921568627452 | 756.1
0.19047619047619047 | 0.0 | 0.19047619047619047 | 0.19047619047619047 | 0.19047619047619047 | 0.14285714285714285 | 0.09523809523809523 | 766.2
0.20833333333333334 | 0.0 | 0.20833333333333334 | 0.20833333333333334 | 0.20833333333333334 | 0.0 | 0.16666666666666669 | 854
0.06976744186046512 | 0.23255813953488372 | 0.23255813953488372 | 0.23255813953488372 | 0.23255813953488372 | 0.0 | 0.0 | 117
0.06976744186046512 | 0.23255813953488372 | 0.23255813953488372 | 0.23255813953488372 | 0.23255813953488372 | 0.0 | 0.0 | 160
0.18 | 0.3 | 0.1 | 0.1 | 0.29 | 0.0 | 0.03 | 359.7
0.18 | 0.3 | 0.1 | 0.1 | 0.3 | 0.0 | 0.02 | 362.6
0.18 | 0.3 | 0.1 | 0.1 | 0.31 | 0.0 | 0.01 | 357.3
0.18 | 0.3 | 0.1 | 0.1 | 0.32 | 0.0 | 0.0 | 305.4
0.06818181818181819 | 0.2272727272727273 | 0.2272727272727273 | 0.2272727272727273 | 0.2272727272727273 | 0.0 | 0.02272727272727273 | 200
0.1111111111111111 | 0.2222222222222222 | 0.2222222222222222 | 0.2222222222222222 | 0.2222222222222222 | 0.0 | 0.0 | 250
0.2 | 0.2 | 0.2 | 0.2 | 0.2 | 0.0 | 0.0 | 500
0.3333333333333333 | 0.16666666666666666 | 0.16666666666666666 | 0.16666666666666666 | 0.16666666666666666 | 0.0 | 0.0 | 733
0.25 | 0.25 | 0.0 | 0.0 | 0.25 | 0.25 | 0.0 | 672
0.2 | 0.2 | 0.0 | 0.2 | 0.2 | 0.2 | 0.0 | 667
0.25 | 0.0 | 0.0 | 0.25 | 0.25 | 0.25 | 0.0 | 666
0.25 | 0.0 | 0.0 | 0.25 | 0.25 | 0.25 | 0.0 | 666
0.0 | 0.25 | 0.16666666666666666 | 0.16666666666666666 | 0.25 | 0.16666666666666666 | 0.0 | 654
0.0 | 0.2727272727272727 | 0.18181818181818182 | 0.18181818181818182 | 0.2727272727272727 | 0.09090909090909091 | 0.0 | 509
0.0 | 0.25 | 0.25 | 0.25 | 0.25 | 0.0 | 0.0 | 113
0.0 | 0.2222222222222222 | 0.2222222222222222 | 0.2222222222222222 | 0.2222222222222222 | 0.0 | 0.1111111111111111 | 210
0.0 | 0.3333333333333333 | 0.0 | 0.3333333333333333 | 0.3333333333333333 | 0.0 | 0.0 | 125
0.0 | 0.23255813953488372 | 0.23255813953488372 | 0.23255813953488372 | 0.23255813953488372 | 0.06976744186046512 | 0.0 | 263
0.0 | 0.0 | 0.23255813953488372 | 0.23255813953488372 | 0.46511627906976744 | 0.06976744186046512 | 0.0 | 335
0.0 | 0.25 | 0.25 | 0.25 | 0.25 | 0.0 | 0.0 | 168.9
0.0 | 0.3333333333333333 | 0.3333333333333333 | 0.0 | 0.3333333333333333 | 0.0 | 0.0 | 223
0.0 | 0.0 | 0.2777777777777778 | 0.2777777777777778 | 0.2777777777777778 | 0.16666666666666666 | 0.0 | 718.2
0.0 | 0.0 | 0.3125 | 0.3125 | 0.3125 | 0.0625 | 0.0 | 362.2
0.0 | 0.0 | 0.30303030303030304 | 0.30303030303030304 | 0.30303030303030304 | 0.09090909090909091 | 0.0 | 510.3
0.0 | 0.0 | 0.2857142857142857 | 0.2857142857142857 | 0.2857142857142857 | 0.14285714285714285 | 0.0 | 709.6
0.0 | 0.0 | 0.29411764705882354 | 0.29411764705882354 | 0.29411764705882354 | 0.11764705882352942 | 0.0 | 600.3
0.0 | 0.11627906976744186 | 0.23255813953488372 | 0.23255813953488372 | 0.3488372093023256 | 0.06976744186046512 | 0.0 | 197
0.0 | 0.24100000000000002 | 0.24100000000000002 | 0.24100000000000002 | 0.24100000000000002 | 0.0 | 0.036000000000000004 | 210